## cell_params
param | name | value | unit | type | source
cell_name | Cell Name | 3G30LARS GEO | - | string | datasheet
cell_reference_file | Cell Reference File | cells/3G30LARS_GEO.json | - | path | -
cell_shunt_diode_reference_file | Cell Shunt Diode's reference File | diodes/external.json | - | path | -
manufacturer | Manufacturer | Azur Space Solar Power | - | string | datasheet
base_material | Base Material | GaInP2/GaAs on Ge Substrate | - | string | datasheet
junction | Junction | DEMO | - | string | -
ar_coating | A/R Coating | TiOx / Al2O3 | - | string | datasheet
front_contact | Front Contact | Au / Ag / AuZn weldable | - | string | datasheet
rear_contact | Rear Contact | AuGe / Ag / Au weldable | - | string | datasheet
substrate_material | Substrate Material | p-Ge | - | string | datasheet
substrate_thickness | Substrate Thickness | 140 | um | float | datasheet
cell_length | Cell Length | 124.3 | mm | float | datasheet
cell_width | Cell Width | 60.5 | mm | float | datasheet
cell_thickness | Cell Thickness | 160 | um | float | datasheet
cell_area | Cell Area | 70.75 | cm2 | float | datasheet
cell_mass | Cell Mass | 6100 | mg | float | datasheet
string_shunt_diode_reference_file | String Shunt Diode's reference File | diodes/aRoche.json |  | path

## sections
section_ref | section_id | wing_id | panel_id | n_strings_parallel | resistance | n_scas_series_per_string | include
section_a_w1p1 | A | 1 | 1 | 4 | 0.20481105 | 54 | TRUE
section_b_w1p1 | B | 1 | 1 | 3 | 0.25220475 | 54 | TRUE
section_c_w1p1 | C | 1 | 1 | 3 | 0.200742075 | 54 | TRUE
section_d_w1p1 | D | 1 | 1 | 3 | 0.32318775 | 54 | TRUE
section_a_w1p2 | A | 1 | 2 | 4 | 0.283398233 | 54 | TRUE
section_b_w1p2 | B | 1 | 2 | 3 | 0.480109175 | 54 | TRUE
section_c_w1p2 | C | 1 | 2 | 3 | 0.53157185 | 54 | TRUE
section_d_w1p2 | D | 1 | 2 | 3 | 0.53867015 | 54 | TRUE
section_a_w1p3 | A | 1 | 3 | 4 | 0.501585317 | 54 | TRUE
section_b_w1p3 | B | 1 | 3 | 3 | 0.69736615 | 54 | TRUE
section_c_w1p3 | C | 1 | 3 | 3 | 0.645903475 | 54 | TRUE
section_d_w1p3 | D | 1 | 3 | 3 | 0.76834915 | 54 | TRUE
section_a_w2p1 | A | 2 | 1 | 4 | 0.20481105 | 54 | TRUE
section_b_w2p1 | B | 2 | 1 | 3 | 0.25220475 | 54 | TRUE
section_c_w2p1 | C | 2 | 1 | 3 | 0.200742075 | 54 | TRUE
section_d_w2p1 | D | 2 | 1 | 3 | 0.32318775 | 54 | TRUE
section_a_w2p2 | A | 2 | 2 | 4 | 0.283398233 | 54 | TRUE
section_b_w2p2 | B | 2 | 2 | 3 | 0.480109175 | 54 | TRUE
section_c_w2p2 | C | 2 | 2 | 3 | 0.53157185 | 54 | TRUE
section_d_w2p2 | D | 2 | 2 | 3 | 0.53867015 | 54 | TRUE
section_a_w2p3 | A | 2 | 3 | 4 | 0.501585317 | 54 | TRUE
section_b_w2p3 | B | 2 | 3 | 3 | 0.69736615 | 54 | TRUE
section_c_w2p3 | C | 2 | 3 | 3 | 0.645903475 | 54 | TRUE
section_d_w2p3 | D | 2 | 3 | 3 | 0.76834915 | 54 | TRUE

## losses
name | phase | value | level | unit | description | source | include
Coverglass loss | BOL_ATC | 0.988 | cell | - | Cover glass transmission | AZUR datasheet | TRUE
Coverglass loss | BOL_BC | 0.988 | cell | - | Cover glass transmission | AZUR datasheet | TRUE
Coverglass loss | End_of_LEOP | 0.988 | cell | - | Cover glass transmission | AZUR datasheet | TRUE
Coverglass loss | End_of_ORP | 0.988 | cell | - | Cover glass transmission | AZUR datasheet | TRUE
Coverglass loss | End_of_Life | 0.988 | cell | - | Cover glass transmission | AZUR datasheet | TRUE
RSS | BOL_ATC | 0.978 | cell | - | Radiation-shielded shunt diode leakage | Internal estimate | TRUE
RSS | BOL_BC | 0.995 | cell | - | Radiation-shielded shunt diode leakage | Internal estimate | TRUE
RSS | End_of_LEOP | 0.978 | cell | - | Radiation-shielded shunt diode leakage | Internal estimate | TRUE
RSS | End_of_ORP | 0.978 | cell | - | Radiation-shielded shunt diode leakage | Internal estimate | TRUE
RSS | End_of_Life | 0.978 | cell | - | Radiation-shielded shunt diode leakage | Internal estimate | TRUE
UV & Micrometeorite | BOL_ATC | 0.975 | cell | - | UV darkening + micrometeorite | Internal estimate | TRUE
UV & Micrometeorite | BOL_BC | 0.975 | cell | - | UV darkening + micrometeorite | Internal estimate | TRUE
UV & Micrometeorite | End_of_LEOP | 0.975 | cell | - | UV darkening + micrometeorite | Internal estimate | TRUE
UV & Micrometeorite | End_of_ORP | 0.975 | cell | - | UV darkening + micrometeorite | Internal estimate | TRUE
UV & Micrometeorite | End_of_Life | 0.975 | cell | - | UV darkening + micrometeorite | Internal estimate | TRUE
String loss | End_of_Life | 0.987 | string | - | Soldering interconnect series loss | PS-PV-004 | TRUE
SADM misalignment | BOL_ATC | 1 | array | - | Solar array drive mechanism misalignment | ECSS-ECSSI | TRUE
SADM misalignment | BOL_BC | 1 | array | - | Solar array drive mechanism misalignment | ECSS-ECSSI | TRUE
SADM misalignment | End_of_LEOP | 1 | array | - | Solar array drive mechanism misalignment | ECSS-ECSSI | TRUE
SADM misalignment | End_of_ORP | 1 | array | - | Solar array drive mechanism misalignment | ECSS-ECSSI | TRUE
SADM misalignment | End_of_Life | 1 | array | - | Solar array drive mechanism misalignment | ECSS-ECSSI | TRUE

## radiation_fluxes
name | launch_config | phase | param | value | unit | description | source | include
fluence | single | End_of_LEOP | isc | 1910000000000 | e/cm2 | 1 MeV equivalent electron fluence | Table 4 | TRUE
fluence | single | End_of_LEOP | voc | 2450000000000 | e/cm2 | 1 MeV equivalent electron fluence | Table 4 | TRUE
fluence | single | End_of_ORP | isc | 11000000000000 | e/cm2 | 1 MeV equivalent electron fluence | Table 4 | TRUE
fluence | single | End_of_ORP | voc | 11900000000000 | e/cm2 | 1 MeV equivalent electron fluence | Table 4 | TRUE
fluence | single | End_of_Life | isc | 1130000000000000 | e/cm2 | 1 MeV equivalent electron fluence | Table 4 | TRUE
fluence | single | End_of_Life | voc | 1360000000000000 | e/cm2 | 1 MeV equivalent electron fluence | Table 4 | TRUE
fluence | dual | End_of_LEOP | isc | 167000000000000 | e/cm2 | 1 MeV equivalent electron fluence | Table 4 | TRUE
fluence | dual | End_of_LEOP | voc | 473000000000000 | e/cm2 | 1 MeV equivalent electron fluence | Table 4 | TRUE
fluence | dual | End_of_ORP | isc | 1340000000000000 | e/cm2 | 1 MeV equivalent electron fluence | Table 4 | TRUE
fluence | dual | End_of_ORP | voc | 3760000000000000 | e/cm2 | 1 MeV equivalent electron fluence | Table 4 | TRUE
fluence | dual | End_of_Life | isc | 2460000000000000 | e/cm2 | 1 MeV equivalent electron fluence | Table 4 | TRUE
fluence | dual | End_of_Life | voc | 5110000000000000 | e/cm2 | 1 MeV equivalent electron fluence | Table 4 | TRUE

## document
param | name | value | type | notes
doc_number | Document Number | G2G-ADSO-AN-10003 | string
doc_title | Document Title | Solar Array Analysis - Mission XYZ | string
issued_date | Issued Date | 2026-05-16 | date
project | Project | XYZ Telecom Satellite | string
project_name | Project Name | XYZ Telecom Satellite | string
project_code | Project Code | XYZ-001 | string
prepared_by | Prepared By | M. A. I. bin Ibrahim | string
approved_by | Approved By |  | string
logo_file | Logo File | assets/airbus_logo.png | path

## structure
include | id | title | description | type | ref | audience
TRUE | cell_params | Cell Parameters |  | cell_params |  | both
TRUE | cell_regressors | Cell Radiation Regressors |  | figure | cell_regressors | both
TRUE | sections_table | Sections and Harness |  | sections_table |  | both
TRUE | loss_budget | Loss Factor Budget |  | loss_table |  | both
TRUE | results | Results |  | results_table |  | both
TRUE | fig_iv_section | Per-Section IV Curves by Wing and Position |  | figure | iv_sections | both
TRUE | fig_iv_panel | Whole-Array IV/PV Curve |  | figure | iv_panel | both

## mission_orbit
param | name | value | unit | type | source
orbit_type | Orbit Type | GEO | - | string
altitude_km | Altitude | 35786 | km | float
inclination_deg | Inclination | 0 | deg | float
eclipse_duration_min | Max Eclipse Duration | 72 | min | float
launch_date | Launch Date | 2027-03-15 | - | date
mission_duration_years | Mission Duration | 15 | years | float
leop_duration_days | LEOP Duration | 10 | days | float
orp_duration_months | ORP Duration | 3 | months | float
sun_intensity_bol | Sun Intensity BOL | 1367 | W/m2 | float
sun_intensity_eol_min | Sun Intensity EOL Min | 1322 | W/m2 | float
temp_max_K | Max Temperature | 363 | K | float
temp_min_K | Min Temperature | 173 | K | float
bus_voltage | Bus Voltage | 101.5 | V | float
max_string_current | Max String Current | 2.5 | A | float
max_beta_angle_deg | Max Beta Angle | 23.5 | deg | float
bond_albedo | Bond Albedo | 0.3 | - | float
planet_temp_k | Planet Temperature | 255 | K | float
ir_emissivity | Planet IR Emissivity | 1 | - | float

## mission_param
name | launch_config | phase | value | unit | source | description | include
bus_voltage | single | End_of_ORP | 105.5 | V | Table 7 |  | TRUE
bus_voltage | single | End_of_Life | 101.5 | V | Table 7 |  | TRUE
bus_voltage | dual | End_of_ORP | 101.5 | V | Table 7 |  | TRUE
bus_voltage | dual | End_of_Life | 101.5 | V | Table 7 |  | TRUE
req_power | single | End_of_ORP | 8350 | W | Table 7 |  | TRUE
req_power | single | End_of_Life | 7550 | W | Table 7 |  | TRUE
req_power | dual | End_of_ORP | 8350 | W | Table 7 |  | TRUE
req_power | dual | End_of_Life | 7550 | W | Table 7 |  | TRUE
predicted_power | single | End_of_LEOP | 9193 | W | Table 7 |  | TRUE
predicted_power | single | End_of_ORP | 9102 | W | Table 7 |  | TRUE
predicted_power | single | End_of_Life | 8275 | W | Table 7 |  | TRUE
predicted_power | dual | End_of_LEOP | 9103 | W | Table 7 |  | TRUE
predicted_power | dual | End_of_ORP | 8364 | W | Table 7 |  | TRUE
predicted_power | dual | End_of_Life | 7584 | W | Table 7 |  | TRUE
delta_to_req | single | End_of_ORP | 9 | % | Table 7 |  | TRUE
delta_to_req | single | End_of_Life | 9.6 | % | Table 7 |  | TRUE
delta_to_req | dual | End_of_ORP | 0.2 | % | Table 7 |  | TRUE
delta_to_req | dual | End_of_Life | 0.4 | % | Table 7 |  | TRUE
pva_temperature | single | End_of_LEOP | 45.1 | degC | Table 7 |  | TRUE
pva_temperature | single | End_of_ORP | 45.5 | degC | Table 7 |  | TRUE
pva_temperature | single | End_of_Life | 49.4 | degC | Table 7 |  | TRUE
pva_temperature | dual | End_of_LEOP | 46.9 | degC | Table 7 |  | TRUE
pva_temperature | dual | End_of_ORP | 49.5 | degC | Table 7 |  | TRUE
pva_temperature | dual | End_of_Life | 51.1 | degC | Table 7 |  | TRUE

## analysis
launch | phase | season | temperature | string_loss | sun_angle | v_operating
single | End_of_Life | 1322/1367 | 51.1 | 1 | 0 | 101.5
dual | End_of_Life | 1322/1367 | 51.1 | 1 | 0 | 101.5

## requirement
param | type | value
voltage_operating | float | 101.5
voltage_unit | string | V
max_section_current | float | 5.4
max_section_current_unit | string | A
magnetic_moment_max | float | 1
magnetic_moment_unit | string | Am^2
eor_power_min | float | 8350
eol_power_min | float | 7550
power_unit | string | W
sun_angle | float | 23.5
sun_angle_unit | string | deg
flux_at_array | float | 1321
flux_unit | string | W/m^2